## タップ試験
Taps | material | granule
0 | 9.3 | 7.7
1 | 8.2 | 7.6
2 | 8.19 | 7.5
3 | 8 | 7.45
4 | 8 | 7.4
5 | 7.8 | 7.36
6 | 7.7 | 7.32
7 | 7.55 | 7.32
8 | 7.45 | 7.3
9 | 7.45 | 7.3
10 | 7.4 | 7.28
15 | 7.2 | 7.25
20 | 7.2 | 7.21
25 | 7.1 | 7.2
30 | 7 | 7.19
35 | 6.95 | 7.19
40 | 6.9 | 7.19
45 | 6.85 | 7.2
50 | 6.85 | 7.2

## SEM
measured_length | particle_size
1.5 | 0.5952381 | 原料粉体 | ×20000
1.4 | 0.5555556
1.31 | 0.5198413 | 基準の長さ(1μm) | 2.52
1.51 | 0.5992063
1.11 | 0.4404762 | 0.5785714
1.92 | 0.7619048 | 0.2269064
1.05 | 0.4166667 | (
1.98 | 0.7857143 | 0.2292101
2 | 0.7936508
1.32 | 0.5238095
1.92 | 0.7619048
1.91 | 0.7579365
1.75 | 0.6944444
1.72 | 0.6825397
1.48 | 0.5873016
2.05 | 0.8134921
1.21 | 0.4801587
1.68 | 0.6666667
1.05 | 0.4166667
2.15 | 0.8531746
2.42 | 0.9603175
1.69 | 0.6706349
1.25 | 0.4960317
1.25 | 0.4960317
1.28 | 0.5079365
3.24 | 1.285714
1.75 | 0.6944444
1.75 | 0.6944444
1.45 | 0.5753968
0.65 | 0.2579365
0.65 | 0.2579365
0.72 | 0.2857143
0.91 | 0.3611111
0.95 | 0.3769841
0.85 | 0.3373016
1.85 | 0.734127
3 | 1.190476
1.95 | 0.7738095
1.42 | 0.5634921
1.52 | 0.6031746
1.95 | 0.7738095
1.02 | 0.4047619
0.65 | 0.2579365
1.22 | 0.484127
0.85 | 0.3373016
1.1 | 0.4365079
1.22 | 0.484127
0.5 | 0.1984127
1.32 | 0.5238095
0.5 | 0.1984127
この図は、お使いのバージョンの Excel では利用できません。 この図形を編集するか、このブックを異なるファイル形式に保存すると、グラフが恒久的に壊れます。

## SEM_1200℃
length(cm) | partical_size | 1μm | 1.35 | cm
0.81 | 0.6
1 | 0.7407407 | 0.4533333
1.1 | 0.8148148 | 0.2112904
1.35 | 1
0.85 | 0.6296296 | 0.5656296
0.9 | 0.6666667 | 0.2112904
0.62 | 0.4592593
0.68 | 0.5037037
0.88 | 0.6518519
0.72 | 0.5333333
0.5 | 0.3703704
0.75 | 0.5555556
0.82 | 0.6074074
0.82 | 0.6074074
0.42 | 0.3111111
0.4 | 0.2962963
0.38 | 0.2814815
1.11 | 0.8222222
0.72 | 0.5333333
0.92 | 0.6814815
0.6 | 0.4444444
0.88 | 0.6518519
0.85 | 0.6296296
1.02 | 0.7555556
0.55 | 0.4074074
0.58 | 0.4296296
0.5 | 0.3703704
0.62 | 0.4592593
1.1 | 0.8148148
0.55 | 0.4074074
0.68 | 0.5037037
0.32 | 0.237037
0.6 | 0.4444444
0.92 | 0.6814815
0.4 | 0.2962963
1.22 | 0.9037037
0.42 | 0.3111111
0.84 | 0.6222222
0.58 | 0.4296296
0.62 | 0.4592593
0.46 | 0.3407407
0.48 | 0.3555556
0.62 | 0.4592593
0.58 | 0.4296296
1.48 | 1.096296
0.42 | 0.3111111
1.48 | 1.096296
1.22 | 0.9037037
0.82 | 0.6074074
1.02 | 0.7555556

## SEM_1400℃
length | partical_size |  |  | 1.4
2.1 | 1.5
1.5 | 1.071429 | 平均粒子径 | 0.9018571
0.9 | 0.6428571 | 標準偏差 | 0.3374599
0.98 | 0.7
1.75 | 1.25
1.85 | 1.321429
1.05 | 0.75
1.74 | 1.242857
1.65 | 1.178571
0.92 | 0.6571429
0.94 | 0.6714286
0.98 | 0.7
0.98 | 0.7
1.02 | 0.7285714
1.16 | 0.8285714
1.06 | 0.7571429
0.98 | 0.7
2.32 | 1.657143
0.92 | 0.6571429
1.12 | 0.8
1.56 | 1.114286
1 | 0.7142857
1.28 | 0.9142857
1.2 | 0.8571429
0.98 | 0.7
1.82 | 1.3
0.92 | 0.6571429
0.9 | 0.6428571
1.22 | 0.8714286
0.8 | 0.5714286
1.18 | 0.8428571
1.6 | 1.142857
1.32 | 0.9428571
1.46 | 1.042857
2.06 | 1.471429
0.84 | 0.6
2.18 | 1.557143
1.22 | 0.8714286
1.02 | 0.7285714
1.32 | 0.9428571
0.8 | 0.5714286
0.92 | 0.6571429
1 | 0.7142857
1 | 0.7142857
0.81 | 0.5785714
2.5 | 1.785714
1.92 | 1.371429
0.64 | 0.4571429
1.62 | 1.157143
0.12 | 0.08571429

## SEM_1600℃
length | partical_size |  | 5μm | 3.4
1.5 | 2.205882
0.82 | 1.205882 | 平均粒子径 | 2.84
2.2 | 3.235294 | 標準偏差 | 0.908898
2.2 | 3.235294
1.92 | 2.823529
2.11 | 3.102941
1.7 | 2.5
2.18 | 3.205882
2.2 | 3.235294
2.62 | 3.852941
1.48 | 2.176471
1.8 | 2.647059
1.95 | 2.867647
1.68 | 2.470588
0.98 | 1.441176
1.58 | 2.323529
1.98 | 2.911765
1.98 | 2.911765
0.78 | 1.147059
0.62 | 0.9117647
3.48 | 5.117647
2.18 | 3.205882
1.34 | 1.970588
1.48 | 2.176471
3.62 | 5.323529
2.28 | 3.352941
2.48 | 3.647059
2.18 | 3.205882
1.28 | 1.882353
2 | 2.941176
2.88 | 4.235294
2.88 | 4.235294
2.48 | 3.647059
1.52 | 2.235294
2.08 | 3.058824
2.98 | 4.382353
1.81 | 2.661765
1.62 | 2.382353
0.98 | 1.441176
1.82 | 2.676471
1.48 | 2.176471
2.5 | 3.676471
1.6 | 2.352941
1.55 | 2.279412
2.28 | 3.352941
1.7 | 2.5
1.5 | 2.205882
2.2 | 3.235294
1.92 | 2.823529
2.18 | 3.205882

## SEM平均粒子径
Sample | mean [μm] | standard deviation[μm]
material | 0.58 | 0.23
1200℃_sintered | 0.45 | 0.21
1400℃_sintered | 0.9 | 0.34
1600℃_sintered | 2.84 | 0.91

## アルキメデス法
| 1200℃ | 1400℃ | 1600℃ |  | 1200℃ | 1400℃ | 1600℃
乾燥重量[g] | 2.43513 | 2.51327 | 2.55483 | かさ密度[g/cm3] | 2.615315 | 3.269653 | 3.942764
水中重量[g] | 1.80713 | 1.80723 | 1.91115 | 見かけ密度[g/cm3] | 3.869042 | 3.551818 | 3.960344
含水重量[g] | 2.73618 | 2.5742 | 2.5577 | 開気孔率[%] | 32.40407 | 7.944248 | 0.4438945
|  |  |  | 閉気孔率[%] | 2.049197 | 10.10956 | 0.7399659
水の密度(22.0℃)
0.997794
真密度
3.99

## CIP成形
| height[mm] | diameter[mm] | weight[g]
1 st | 6.195 | 14.63 | 2.455
2 nd | 6.195 | 14.66
3 rd | 6.192 | 14.66
mean[cm] | 0.6194 | 1.465
density | 1.044086 | 2.351339

## 一軸成形
| height[mm] | diameter[mm] | weight[g]
1 st | 6.29 | 15.17 | 2.473
2 nd | 6.287 | 15.13
3 rd | 6.295 | 15.12
mean[cm] | 0.6290667 | 1.514
density | 1.1325 | 2.183664

## 排出時間
| almina | alumina(granulated) | zirconia(50 µm) | zirconia(100 µm)
weight [g] | 30.086 | 30.047 | 30.086 | 30.022
emission time [s] | Null | 33.9 | 12.72 | 12.47

## granulated_alumina
length | particle_size | 50 µm | 1.88
1.88 | 50
0.8 | 21.2766 | 47.39742 | 平均粒子径
0.9 | 23.93617 | 14.87696
1.92 | 51.06383
1.82 | 48.40426
1.68 | 44.68085
1.82 | 48.40426
0.99 | 26.32979
1.2 | 31.91489
1.56 | 41.48936
1.92 | 51.06383
2.09 | 55.58511
2.31 | 61.43617
1.76 | 46.80851
1.62 | 43.08511
2.09 | 55.58511
2.15 | 57.18085
2.4 | 63.82979
2.42 | 64.3617
2.75 | 73.1383
1.6 | 42.55319
1.72 | 45.74468
3 | 79.78723
2.1 | 55.85106
1.85 | 49.20213
0.9 | 23.93617
0.85 | 22.60638
1.8 | 47.87234

## materia_alumina
length | partcle_size | 50 µm | 1.8
0.85 | 23.61111
1.3 | 36.11111 | 平均粒子径 | 46.19599
1.85 | 51.38889 | 標準偏差 | 43.3613
1.4 | 38.88889
2.62 | 72.77778
0.9 | 25
1.61 | 44.72222
1.2 | 33.33333
2.41 | 66.94444
0.4 | 11.11111
3.95 | 109.7222
2.1 | 58.33333
5.08 | 141.1111
1.72 | 47.77778
2.62 | 72.77778
1.21 | 33.61111
0.85 | 23.61111
0.28 | 7.777778
0.52 | 14.44444
1 | 27.77778
0.88 | 24.44444
8.6 | 238.8889
2.1 | 58.33333
1.21 | 33.61111
1.1 | 30.55556
1.48 | 41.11111
0.7 | 19.44444
0.71 | 19.72222
1.58 | 43.88889
2.12 | 58.88889
0.82 | 22.77778
0.11 | 3.055556
0.95 | 26.38889
0.4 | 11.11111
0.84 | 23.33333
2.4 | 66.66667